## singlegel_swelling_rawdata
file name | length [um] | length [um] | length [um] | length [um] | length [um] | length [um] | length [um] | length [um] | length [um] | length [um] | 60.44005 | 59.13544 | 56.88585 | 51.1957 | 63.24555 | 55.08176 | 48.38388 | 58.30952 | 55.9017 | 73.34848 | Time | s0 | s1 | s2 | s3 | s4 | s5 | s6 | s7 | s8 | s9 | Time | s0 | Max | Min
gel1/Stack0000.jpg | 60.44005 | 59.13544 | 56.88585 | 51.1957 | 63.24555 | 55.08176 | 48.38388 | 58.30952 | 55.9017 | 73.34848 | [10 empty] | 0 | 0 | 0 | 0 | 0 | 0 | 0 | 0 | 0 | 0 | 0 | 0 | 0 | 0 | 0 | 0.0967728
gel1/Stack0001.jpg | 63 | 67.06713 | 58.82176 | 55.10898 | 64.51356 | 55.22681 | 45.01111 | 59.43904 | 60.74537 | 76.53104 | [10 empty] | 0.5 | 0.04235514 | 0.1341276 | 0.03403156 | 0.07643766 | 0.02004902 | 0.002633316 | -0.06970858 | 0.0193712 | 0.08664622 | 0.04338953 | 0.5 | 0.03893326 | 0.1341276 | -0.06970858
gel1/Stack0002.jpg | 60.13319 | 68.24954 | 61.40033 | 50.92151 | 61.09828 | 65.76473 | 51.89412 | 62.96825 | 59.90826 | 80.399 | [10 empty] | 1 | -0.00507722 | 0.1541225 | 0.07936025 | -0.005355815 | -0.03395135 | 0.1939476 | 0.07254981 | 0.07989651 | 0.07167159 | 0.09612362 | 1 | 0.07032875 | 0.1939476 | -0.03395135
gel1/Stack0003.jpg | 54.23099 | 66.28725 | 67.08204 | 56.4358 | 68.26419 | 65.11528 | 52.63079 | 65.00769 | 53.14132 | 72.02777 | [10 empty] | 1.5 | -0.102731 | 0.1209396 | 0.1792395 | 0.1023543 | 0.07935166 | 0.182157 | 0.08777526 | 0.1148727 | -0.04937915 | -0.01800597 | 1.5 | 0.06965739 | 0.182157 | -0.102731
gel1/Stack0004.jpg | 68.24954 | 66.48308 | 58.07753 | 57.00877 | 68.00735 | 63.28507 | 50.15974 | 67.35726 | 64.62971 | 82.05486 | [10 empty] | 2 | 0.1292105 | 0.1242511 | 0.02094869 | 0.113546 | 0.07529066 | 0.1489297 | 0.03670361 | 0.1551674 | 0.1561315 | 0.1186988 | 2 | 0.1078878 | 0.1561315 | 0.02094869
gel1/Stack0005.jpg | 70.2282 | 71.84706 | 63.78871 | 52.03845 | 68.06614 | 67.6757 | 55.9017 | 66.75328 | 65.30697 | 82.49242 | [10 empty] | 2.5 | 0.161948 | 0.2149578 | 0.1213459 | 0.01646123 | 0.07622024 | 0.2286409 | 0.1553786 | 0.1448093 | 0.1682465 | 0.1246643 | 2.5 | 0.1412673 | 0.2286409 | 0.01646123
gel1/Stack0006.jpg | 68.73136 | 70.34913 | 71.17584 | 59.48109 | 69 | 67.26812 | 51.78803 | 70.00714 | 69.11584 | 84.02381 | [10 empty] | 3 | 0.1371823 | 0.1896273 | 0.2512046 | 0.1618375 | 0.09098579 | 0.2212414 | 0.07035706 | 0.2006126 | 0.2363818 | 0.1455425 | 3 | 0.1704973 | 0.2512046 | 0.07035706
gel1/Stack0007.jpg | 69.37579 | 70.71068 | 61.20457 | 51.66237 | 71.8401 | 73.34848 | 51.0392 | 73.82412 | 65.9242 | 84.17244 | [10 empty] | 3.5 | 0.1478446 | 0.1957412 | 0.07591913 | 0.009115266 | 0.1358917 | 0.3316293 | 0.05488024 | 0.2660731 | 0.1792879 | 0.147569 | 3.5 | 0.1543951 | 0.3316293 | 0.009115266
gel1/Stack0008.jpg | 68.65858 | 68.00735 | 65.62012 | 55.57877 | 72.00694 | 70.00714 | 56.75385 | 70.5762 | 71.02816 | 83.48653 | [10 empty] | 4 | 0.1359781 | 0.150027 | 0.1535403 | 0.08561402 | 0.1385298 | 0.2709678 | 0.1729909 | 0.2103718 | 0.2705904 | 0.1382175 | 4 | 0.1726828 | 0.2709678 | 0.08561402
gel1/Stack0009.jpg | 67.68309 | 73.37575 | 68.44706 | 59.07622 | 71.02112 | 68.35934 | 60.41523 | 70.40597 | 71.16881 | 88.14193 | [10 empty] | 4.5 | 0.1198383 | 0.2408084 | 0.2032352 | 0.1539293 | 0.1229426 | 0.2410524 | 0.2486644 | 0.2074523 | 0.2731064 | 0.2016872 | 4.5 | 0.2012716 | 0.2731064 | 0.1198383
gel1/Stack0010.jpg | 71 | 73.97973 | 74.24284 | 59.05929 | 72.06247 | 73.82412 | 53.23533 | 76.65507 | 69.72087 | 82 | [10 empty] | 5 | 0.1747177 | 0.2510219 | 0.3051197 | 0.1535986 | 0.1394077 | 0.3402643 | 0.1002699 | 0.3146236 | 0.2472049 | 0.1179509 | 5 | 0.2144179 | 0.3402643 | 0.1002699
gel1/Stack0011.jpg | 70.02857 | 75.9276 | 74.24958 | 59.05929 | 74.54529 | 73.43705 | 60.53098 | 75.18643 | 74.70609 | 85.47514 | [10 empty] | 5.5 | 0.158645 | 0.283961 | 0.3052381 | 0.1535986 | 0.1786645 | 0.3332372 | 0.2510568 | 0.2894367 | 0.3363832 | 0.1653294 | 5.5 | 0.2455551 | 0.3363832 | 0.1535986
gel1/Stack0012.jpg | 74.04053 | 76.11833 | 71.8401 | 61.77378 | 73.24616 | 75.58439 | 62.76942 | 76.32169 | 70.02857 | 87.59566 | [10 empty] | 6 | 0.2250242 | 0.2871864 | 0.2628817 | 0.2066204 | 0.1581235 | 0.3722218 | 0.2973209 | 0.3089061 | 0.2527091 | 0.1942396 | 6 | 0.2565234 | 0.3722218 | 0.1581235
gel1/Stack0013.jpg | 65 | 70.17834 | 77.38863 | 61.98387 | 74.96666 | 76.15773 | 58.42089 | 77.87811 | 71.00704 | 87.20665 | [10 empty] | 6.5 | 0.07544578 | 0.1867392 | 0.3604197 | 0.2107241 | 0.185327 | 0.3826307 | 0.2074452 | 0.3355986 | 0.2702126 | 0.188936 | 6.5 | 0.2403479 | 0.3826307 | 0.07544578
gel1/Stack0014.jpg | 69.18092 | 75 | 72.18033 | 59.21149 | 73.5459 | 76.65507 | 54.00926 | 78.44743 | 74.95332 | 90.08885 | [10 empty] | 7 | 0.1446205 | 0.268275 | 0.2688626 | 0.1565714 | 0.1628628 | 0.3916599 | 0.1162655 | 0.3453624 | 0.3408057 | 0.2282305 | 7 | 0.2423516 | 0.3916599 | 0.1162655
gel1/Stack0015.jpg | 76.40026 | 77.47258 | 73.68175 | 58.18935 | 77.87811 | 76.32169 | 59.4138 | 80.41144 | 70.25667 | 90.93404 | [10 empty] | 7.5 | 0.2640668 | 0.3100871 | 0.2952562 | 0.1366061 | 0.231361 | 0.3856073 | 0.2279669 | 0.3790449 | 0.2567896 | 0.2397535 | 7.5 | 0.2726539 | 0.3856073 | 0.1366061
gel1/Stack0016.jpg | 76.47876 | 78.44743 | 73.34848 | 63.34824 | 75.00667 | 74.04053 | 57.21888 | 71.7844 | 74.43118 | 90.93404 | [10 empty] | 8 | 0.2653655 | 0.3265723 | 0.2893977 | 0.2373742 | 0.1859595 | 0.3441933 | 0.1826021 | 0.2310923 | 0.3314654 | 0.2397535 | 8 | 0.2633776 | 0.3441933 | 0.1826021
gel1/Stack0017.jpg | 74.16873 | 77.10383 | 69.06519 | 56.88585 | 70.02857 | 75.27284 | 63.32456 | 77.31753 | 71.70077 | 90.09439 | [10 empty] | 8.5 | 0.2271453 | 0.3038514 | 0.2141013 | 0.111145 | 0.1072488 | 0.3665656 | 0.3087946 | 0.3259847 | 0.2826223 | 0.2283062 | 8.5 | 0.2475765 | 0.3665656 | 0.1072488
gel1/Stack0018.jpg | 79.12016 | 78.91768 | 74 | 61.98387 | 76.00658 | 78.91768 | 63.32456 | 78 | 75.23962 | 93.00538 | [10 empty] | 9 | 0.3090684 | 0.3345243 | 0.3008507 | 0.2107241 | 0.2017695 | 0.4327371 | 0.3087946 | 0.337689 | 0.3459272 | 0.2679932 | 9 | 0.3050078 | 0.4327371 | 0.2017695
gel1/Stack0019.jpg | 77.31753 | 72.11103 | 78.92401 | 57.03508 | 76.05919 | 77.00649 | 55.44367 | 78.16009 | 76.32169 | 93.04837 | [10 empty] | 9.5 | 0.2792432 | 0.2194215 | 0.3874103 | 0.1140598 | 0.2026013 | 0.3980399 | 0.1459119 | 0.3404345 | 0.3652839 | 0.2685794 | 9.5 | 0.2720986 | 0.3980399 | 0.1140598
gel1/Stack0020.jpg | 77.88453 | 77.16217 | 79.20227 | 65.78754 | 74.73286 | 80.77747 | 60.20797 | 78.63841 | 77.10383 | 92.13577 | [10 empty] | 10 | 0.2886244 | 0.304838 | 0.3923018 | 0.2850207 | 0.1816302 | 0.4665014 | 0.2443808 | 0.3486377 | 0.3792752 | 0.2561373 | 10 | 0.3147348 | 0.4665014 | 0.1816302
gel1/Stack0021.jpg | 78.23043 | 79.30952 | 71.34424 | 63.28507 | 79.55501 | 78.8543 | 65.79514 | 79.76215 | 75 | 94.89468 | [10 empty] | 10.5 | 0.2943475 | 0.3411505 | 0.2541649 | 0.2361403 | 0.2578752 | 0.4315864 | 0.3598565 | 0.3679095 | 0.3416408 | 0.2937511 | 10.5 | 0.3178423 | 0.4315864 | 0.2361403
gel1/Stack0022.jpg | 77.10383 | 80.89499 | 71.06335 | 64.7611 | 78.8543 | 78.16009 | 65.25335 | 83.18654 | 76.23647 | 94.541 | [10 empty] | 11 | 0.2757075 | 0.3679614 | 0.2492272 | 0.2649714 | 0.2467959 | 0.4189833 | 0.3486589 | 0.4266373 | 0.3637595 | 0.2889291 | 11 | 0.3251631 | 0.4266373 | 0.2467959
gel1/Stack0023.jpg | 78.02564 | 79.02531 | 79.37884 | 60.20797 | 76.40026 | 80.00625 | 61.26989 | 82.02439 | 75.80237 | 92.08692 | [10 empty] | 11.5 | 0.2909591 | 0.3363444 | 0.3954057 | 0.1760357 | 0.2079942 | 0.4524999 | 0.2663286 | 0.4067066 | 0.3559941 | 0.2554713 | 11.5 | 0.314374 | 0.4524999 | 0.1760357
gel1/Stack0024.jpg | 79.83107 | 78.1025 | 78.74643 | 62.0967 | 77.64664 | 78.64477 | 65.39113 | 82.1523 | 77.87811 | 95.00526 | [10 empty] | 12 | 0.3208306 | 0.3207393 | 0.3842885 | 0.2129279 | 0.2277011 | 0.4277825 | 0.3515065 | 0.4089003 | 0.393126 | 0.2952587 | 12 | 0.3343061 | 0.4277825 | 0.2129279
gel1/Stack0025.jpg | 79.51101 | 76.79193 | 77.83315 | 64.84597 | 82.46211 | 81.15417 | 66.28725 | 82.05486 | 77.16217 | 95.08417 | [10 empty] | 12.5 | 0.315535 | 0.2985771 | 0.368234 | 0.2666292 | 0.3038405 | 0.4733403 | 0.3700276 | 0.4072292 | 0.3803188 | 0.2963346 | 12.5 | 0.3480066 | 0.4733403 | 0.2666292
gel1/Stack0026.jpg | 81.9329 | 79.64923 | 75.13322 | 68.06614 | 77.10383 | 78.51751 | 66.21178 | 82.60751 | 79.6304 | 95.63472 | [10 empty] | 13 | 0.355606 | 0.3468951 | 0.3207716 | 0.3295285 | 0.2191185 | 0.4254722 | 0.3684677 | 0.416707 | 0.4244718 | 0.3038405 | 13 | 0.3510879 | 0.4254722 | 0.2191185
gel1/Stack0027.jpg | 77 | 82.37718 | 81.34494 | 64.19502 | 78.40918 | 81.60882 | 68.15424 | 85.37564 | 79.42921 | 86.09297 | [10 empty] | 13.5 | 0.2739896 | 0.3930256 | 0.429968 | 0.2539141 | 0.239758 | 0.4815944 | 0.4086145 | 0.4641802 | 0.420873 | 0.1737526 | 13.5 | 0.353967 | 0.4815944 | 0.1737526
gel1/Stack0028.jpg | 78.31347 | 82.56513 | 77.46612 | 68.35203 | 80.1561 | 81.59657 | 67.41662 | 84.89994 | 78.33901 | 91.13726 | [10 empty] | 14 | 0.2957214 | 0.3962038 | 0.3617819 | 0.3351126 | 0.2673792 | 0.4813719 | 0.3933693 | 0.456022 | 0.4013708 | 0.2425241 | 14 | 0.3630857 | 0.4813719 | 0.2425241
gel1/Stack0029.jpg | 78.40918 | 77.16217 | 76.65507 | 67.06713 | 81.3941 | 82.71034 | 66.48308 | 86.28441 | 78.1025 | 94.08507 | [10 empty] | 14.5 | 0.297305 | 0.304838 | 0.3475244 | 0.3100148 | 0.2869538 | 0.5015922 | 0.374075 | 0.4797655 | 0.3971399 | 0.2827132 | 14.5 | 0.3581922 | 0.5015922 | 0.2827132
gel1/Stack0030.jpg | 78.40918 | 83.43261 | 81.27115 | 64.00781 | 80.41144 | 84.50444 | 65.49046 | 82.0061 | 78.26238 | 96.04686 | [10 empty] | 15 | 0.297305 | 0.4108733 | 0.4286708 | 0.2502575 | 0.2714165 | 0.5341638 | 0.3535594 | 0.406393 | 0.4 | 0.3094594 | 15 | 0.3662099 | 0.5341638 | 0.2502575
gel1/Stack0031.jpg | 79.30952 | 83.72574 | 74.33034 | 66.09841 | 81.61495 | 74.43118 | 67.35726 | 85.84288 | 79.9062 | 96.18732 | [10 empty] | 15.5 | 0.3122014 | 0.4158303 | 0.3066579 | 0.291093 | 0.2904457 | 0.3512854 | 0.3921425 | 0.4721932 | 0.4294055 | 0.3113743 | 15.5 | 0.3572629 | 0.4721932 | 0.2904457
gel1/Stack0032.jpg | 81.7435 | 79.30952 | 83.76157 | 68.88396 | 84.5281 | 86.02325 | 68.24954 | 86.49277 | 79.00633 | 95.18929 | [10 empty] | 16 | 0.3524724 | 0.3411505 | 0.4724499 | 0.3455028 | 0.3365066 | 0.5617376 | 0.4105843 | 0.4833388 | 0.4133082 | 0.2977676 | 16 | 0.4014819 | 0.5617376 | 0.2977676
gel1/Stack0033.jpg | 82.20097 | 84.59314 | 73.06162 | 64.28063 | 80.00625 | 81.02469 | 67.36468 | 86.49277 | 80.60397 | 96.74709 | [10 empty] | 16.5 | 0.3600414 | 0.4304983 | 0.2843548 | 0.2555865 | 0.2650099 | 0.4709895 | 0.3922959 | 0.4833388 | 0.4418877 | 0.319006 | 16.5 | 0.3703009 | 0.4833388 | 0.2555865
gel1/Stack0034.jpg | 81.3941 | 84.0119 | 81.34494 | 66.4906 | 82.1523 | 85.44004 | 64.07027 | 83.48653 | 79.07591 | 97.16481 | [10 empty] | 17 | 0.3466915 | 0.4206693 | 0.429968 | 0.2987535 | 0.2989419 | 0.5511494 | 0.324207 | 0.4317821 | 0.4145529 | 0.324701 | 17 | 0.3841417 | 0.5511494 | 0.2987535
gel1/Stack0035.jpg | 79.1012 | 80.36168 | 83.21658 | 66.40783 | 81.02469 | 82.8734 | 68.65858 | 81.02469 | 79.00633 | 95.7549 | [10 empty] | 17.5 | 0.3087547 | 0.3589429 | 0.4628697 | 0.2971368 | 0.2811128 | 0.5045525 | 0.4190382 | 0.3895619 | 0.4133082 | 0.3054789 | 17.5 | 0.3740757 | 0.5045525 | 0.2811128
gel1/Stack0036.jpg | 80.89499 | 83.72574 | 81.49233 | 59.21149 | 86.16264 | 82.1523 | 69.12308 | 87.05171 | 80.399 | 96.33276 | [10 empty] | 18 | 0.3384335 | 0.4158303 | 0.4325589 | 0.1565714 | 0.3623509 | 0.4914611 | 0.4286386 | 0.4929245 | 0.4382211 | 0.3133572 | 18 | 0.3870347 | 0.4929245 | 0.1565714
gel1/Stack0037.jpg | 83.19856 | 81.3941 | 73.1642 | 70.21396 | 83.15047 | 85.32878 | 70.00714 | 86.72946 | 81.7435 | 89.1852 | [10 empty] | 18.5 | 0.3765467 | 0.3764015 | 0.2861581 | 0.3714815 | 0.3147243 | 0.5491295 | 0.4469104 | 0.487398 | 0.4622722 | 0.2159106 | 18.5 | 0.3886933 | 0.5491295 | 0.2159106
gel1/Stack0038.jpg | 81 | 77.31753 | 77.7946 | 67.36468 | 87.09191 | 84.48077 | 68.02941 | 88.20431 | 80.80842 | 96.04686 | [10 empty] | 19 | 0.3401709 | 0.3074652 | 0.3675563 | 0.3158268 | 0.3770439 | 0.5337341 | 0.4060345 | 0.5126914 | 0.4455449 | 0.3094594 | 19 | 0.3915527 | 0.5337341 | 0.3074652
gel1/Stack0039.jpg | 79.51101 | 81.88406 | 79.37884 | 69.35416 | 82.02439 | 83.9345 | 69.18092 | 88.27797 | 82.21922 | 98.0051 | [10 empty] | 19.5 | 0.315535 | 0.3846869 | 0.3954057 | 0.3546872 | 0.2969194 | 0.5238166 | 0.4298341 | 0.5139547 | 0.4707821 | 0.3361572 | 19.5 | 0.4021779 | 0.5238166 | 0.2969194
gel1/Stack0040.jpg | 83.43261 | 81.09871 | 75.66373 | 68.88396 | 82.1523 | 82.02439 | 68.26419 | 86.68333 | 77.27872 | 100.08 | [10 empty] | 20 | 0.3804192 | 0.3714062 | 0.3300975 | 0.3455028 | 0.2989419 | 0.4891389 | 0.4108871 | 0.4866069 | 0.3824037 | 0.364445 | 20 | 0.3859849 | 0.4891389 | 0.2989419
gel1/Stack0041.jpg | 84.34453 | 84.21401 | 72.56032 | 70.21396 | 87.20665 | 80.75271 | 64.07027 | 86.31338 | 80.00625 | 100.08 | [10 empty] | 20.5 | 0.3955072 | 0.4240871 | 0.2755425 | 0.3714815 | 0.3788582 | 0.4660518 | 0.324207 | 0.4802623 | 0.4311953 | 0.364445 | 20.5 | 0.3911638 | 0.4802623 | 0.2755425
gel1/Stack0042.jpg | 83.54639 | 77.46612 | 83.19255 | 68.00735 | 85.90693 | 82.0975 | 67 | 87.00575 | 80.025 | 100.2447 | [10 empty] | 21 | 0.3823018 | 0.309978 | 0.4624471 | 0.3283801 | 0.3583078 | 0.4904663 | 0.3847587 | 0.4921362 | 0.4315306 | 0.3666908 | 21 | 0.4006997 | 0.4921362 | 0.309978
gel1/Stack0043.jpg | 85.07056 | 85.84288 | 75.50497 | 67.1193 | 82.05486 | 86.68333 | 66.37017 | 87.00575 | 81.21576 | 98.04591 | [10 empty] | 21.5 | 0.4075196 | 0.4516318 | 0.3273066 | 0.3110338 | 0.2974012 | 0.5737212 | 0.3717414 | 0.4921362 | 0.4528317 | 0.3367135 | 21.5 | 0.4022037 | 0.5737212 | 0.2974012
gel1/Stack0044.jpg | 83.02409 | 86.68333 | 74.16873 | 68.65858 | 78.23043 | 86.33076 | 66.61081 | 88.29496 | 81.78631 | 98.04591 | [10 empty] | 22 | 0.3736602 | 0.4658441 | 0.3038168 | 0.3411004 | 0.2369317 | 0.5673203 | 0.3767149 | 0.5142461 | 0.4630379 | 0.3367135 | 22 | 0.3979386 | 0.5673203 | 0.2369317
gel1/Stack0045.jpg | 84.69357 | 86.12201 | 76.02631 | 67.1193 | 86.88498 | 86.68333 | 67.60178 | 88.29496 | 81.15417 | 98.0051 | [10 empty] | 22.5 | 0.4012821 | 0.4563519 | 0.3364714 | 0.3110338 | 0.3737722 | 0.5737212 | 0.3971962 | 0.5142461 | 0.45173 | 0.3361572 | 22.5 | 0.4151962 | 0.5737212 | 0.3110338
gel1/Stack0046.jpg | 85.37564 | 86.12201 | 80.60397 | 67.18631 | 82.73452 | 84.02381 | 66.4906 | 84.34453 | 81.15417 | 98.12747 | [10 empty] | 23 | 0.4125673 | 0.4563519 | 0.4169423 | 0.3123427 | 0.3081475 | 0.525438 | 0.3742304 | 0.4464968 | 0.45173 | 0.3378255 | 23 | 0.4042072 | 0.525438 | 0.3081475
gel1/Stack0047.jpg | 85 | 85.79627 | 80.23092 | 67.00746 | 85.44004 | 84.85281 | 69.92138 | 86.97701 | 82.05486 | 95.70789 | [10 empty] | 23.5 | 0.4063522 | 0.4508436 | 0.4103844 | 0.3088493 | 0.3509256 | 0.5404885 | 0.445138 | 0.4916434 | 0.467842 | 0.304838 | 23.5 | 0.4177305 | 0.5404885 | 0.304838
gel1/Stack0048.jpg | 80.62258 | 85.47514 | 83.63014 | 69.46222 | 84.21401 | 84.48077 | 69.87131 | 87.20665 | 80 | 91.09336 | [10 empty] | 24 | 0.3339263 | 0.4454132 | 0.4701395 | 0.3567979 | 0.3315405 | 0.5337341 | 0.444103 | 0.4955817 | 0.4310835 | 0.2419256 | 24 | 0.4084245 | 0.5337341 | 0.2419256
gel1/Stack0049.jpg | 82.2253 | 87.64131 | 87.23531 | 69.46222 | 86.31338 | 85.84288 | 68.593 | 87.02299 | 82.46211 | 100.08 | [10 empty] | 24.5 | 0.3604439 | 0.4820439 | 0.5335152 | 0.3567979 | 0.3647344 | 0.558463 | 0.4176829 | 0.4924319 | 0.4751271 | 0.364445 | 24.5 | 0.4405685 | 0.558463 | 0.3567979
gel1/Stack0050.jpg | 82.34683 | 81.61495 | 76.23647 | 71.16881 | 84.05355 | 85.47514 | 70.5195 | 81.04937 | 81.88406 | 93.90421 | [10 empty] | 25 | 0.3624546 | 0.3801361 | 0.3401658 | 0.3901326 | 0.3290034 | 0.5517868 | 0.4574999 | 0.3899852 | 0.4647867 | 0.2802474 | 25 | 0.3946198 | 0.5517868 | 0.2802474
gel1/Stack0051.jpg | 79.51101 | 83.09633 | 73.34848 | 66.06815 | 87.80091 | 83.48653 | 66 | 87.92042 | 83.02409 | 100.2846 | [10 empty] | 25.5 | 0.315535 | 0.4051867 | 0.2893977 | 0.2905018 | 0.3882543 | 0.5156838 | 0.3640906 | 0.5078227 | 0.4851801 | 0.3672347 | 25.5 | 0.3928887 | 0.5156838 | 0.2893977
gel1/Stack0052.jpg | 84.85281 | 84.29116 | 73.43705 | 67.02984 | 82.1523 | 86.58522 | 70.34202 | 73.4983 | 81.15417 | 100.8415 | [10 empty] | 26 | 0.4039169 | 0.4253917 | 0.2909546 | 0.3092865 | 0.2989419 | 0.57194 | 0.4538317 | 0.2604854 | 0.45173 | 0.3748268 | 26 | 0.3841306 | 0.57194 | 0.2604854
gel1/Stack0053.jpg | 81.7435 | 85.05292 | 78.77182 | 67.62396 | 82.0975 | 80.22468 | 71.7844 | 88.05112 | 84.92938 | 102.0441 | [10 empty] | 26.5 | 0.3524724 | 0.4382734 | 0.3847349 | 0.3208913 | 0.2980755 | 0.4564656 | 0.4836428 | 0.5100643 | 0.519263 | 0.3912232 | 26.5 | 0.4155106 | 0.519263 | 0.2980755
gel1/Stack0054.jpg | 83.38465 | 84.05355 | 82.96987 | 68.11755 | 86.14523 | 86.70063 | 66.61081 | 89.02247 | 82.21922 | 97.5141 | [10 empty] | 27 | 0.3796257 | 0.4213737 | 0.4585327 | 0.3305325 | 0.3620756 | 0.5740354 | 0.3767149 | 0.5267227 | 0.4707821 | 0.3294631 | 27 | 0.4229858 | 0.5740354 | 0.3294631
gel1/Stack0055.jpg | 85.70298 | 88.60023 | 80.60397 | 69.35416 | 84.05355 | 84.29116 | 67.02984 | 86.83317 | 82.76473 | 102.0196 | [10 empty] | 27.5 | 0.4179831 | 0.4982594 | 0.4169423 | 0.3546872 | 0.3290034 | 0.5302918 | 0.3853755 | 0.4891766 | 0.4805404 | 0.3908891 | 27.5 | 0.4293149 | 0.5302918 | 0.3290034
gel1/Stack0056.jpg | 81.25269 | 86.02325 | 86.03488 | 70.03571 | 89.49302 | 86.02325 | 71.56815 | 88.09086 | 83.72574 | 100.2447 | [10 empty] | 28 | 0.3443518 | 0.4546819 | 0.5124126 | 0.3679997 | 0.4150088 | 0.5617376 | 0.4791734 | 0.5107458 | 0.4977316 | 0.3666908 | 28 | 0.4510534 | 0.5617376 | 0.3443518
gel1/Stack0057.jpg | 84.00595 | 88.60023 | 88.75246 | 67.35726 | 86.70063 | 84.29116 | 70.45566 | 90.19978 | 81.7435 | 98.27004 | [10 empty] | 28.5 | 0.3899053 | 0.4982594 | 0.5601852 | 0.3156818 | 0.3708574 | 0.5302918 | 0.4561804 | 0.5469134 | 0.4622722 | 0.3397692 | 28.5 | 0.4470316 | 0.5601852 | 0.3156818
gel1/Stack0058.jpg | 82.9759 | 87.69265 | 77.02597 | 71.19691 | 83.25863 | 84.59314 | 64.12488 | 90.79648 | 84.0119 | 101 | [10 empty] | 29 | 0.3728628 | 0.4829119 | 0.3540444 | 0.3906814 | 0.3164346 | 0.5357742 | 0.3253355 | 0.5571467 | 0.5028506 | 0.3769883 | 29 | 0.421503 | 0.5571467 | 0.3164346
gel1/Stack0059.jpg | 86.68333 | 87.59566 | 86.72946 | 72.09022 | 86.37129 | 90.47652 | 70.88018 | 75.13322 | 82.02439 | 97.86215 | [10 empty] | 29.5 | 0.4342034 | 0.4812719 | 0.5246228 | 0.4081303 | 0.36565 | 0.6425859 | 0.4649544 | 0.288524 | 0.4672968 | 0.3342082 | 29.5 | 0.4411448 | 0.6425859 | 0.288524
gel1/Stack0060.jpg | 86.68333 | 87.82369 | 89.00562 | 71.34424 | 87.29834 | 88.07383 | 70.2282 | 85.58621 | 84.92938 | 101.0445 | [10 empty] | 30 | 0.4342034 | 0.4851279 | 0.5646354 | 0.3935591 | 0.3803079 | 0.5989656 | 0.4514792 | 0.4677915 | 0.519263 | 0.3775956 | 30 | 0.4672929 | 0.5989656 | 0.3775956
gel1/Stack0061.jpg | 82.73452 | 84.05355 | 87.46428 | 67.1193 | 86.57944 | 86.88498 | 71.19691 | 81.21576 | 83.02409 | 97.49359 | [10 empty] | 30.5 | 0.368869 | 0.4213737 | 0.5375401 | 0.3110338 | 0.3689412 | 0.5773822 | 0.4715006 | 0.3928388 | 0.4851801 | 0.3291834 | 30.5 | 0.4263843 | 0.5773822 | 0.3110338
gel1/Stack0062.jpg | 85.09407 | 86.09297 | 82.9759 | 70.0928 | 90.24965 | 88.36289 | 71.38627 | 89 | 86.33076 | 100 | [10 empty] | 31 | 0.4079085 | 0.4558609 | 0.4586386 | 0.3691148 | 0.4269723 | 0.6042133 | 0.4754143 | 0.5263374 | 0.5443316 | 0.3633547 | 31 | 0.4632147 | 0.6042133 | 0.3633547
gel1/Stack0063.jpg | 81.78631 | 88.95504 | 87.23531 | 68.26419 | 83.60024 | 80.89499 | 66.21933 | 91.24144 | 83.86298 | 95.81753 | [10 empty] | 31.5 | 0.3531806 | 0.5042595 | 0.5335152 | 0.3333969 | 0.3218358 | 0.4686349 | 0.3686238 | 0.5647778 | 0.5001867 | 0.3063329 | 31.5 | 0.4254744 | 0.5647778 | 0.3063329
gel1/Stack0064.jpg | 83.0542 | 88.32327 | 83.9345 | 71.38627 | 87.86353 | 86.58522 | 68.88396 | 89.00562 | 83.48653 | 100.1249 | [10 empty] | 32 | 0.3741583 | 0.493576 | 0.4754899 | 0.3943802 | 0.3892444 | 0.57194 | 0.4236964 | 0.5264338 | 0.4934524 | 0.3650578 | 32 | 0.4507429 | 0.57194 | 0.3650578
gel1/Stack0065.jpg | 85.14693 | 80 | 83.24062 | 69.00725 | 86.70063 | 87.80091 | 70.21396 | 91.44397 | 83.15047 | 104.0048 | [10 empty] | 32.5 | 0.4087832 | 0.3528267 | 0.4632921 | 0.3479109 | 0.3708574 | 0.5940107 | 0.4511849 | 0.5682512 | 0.4874408 | 0.4179544 | 32.5 | 0.4462512 | 0.5940107 | 0.3479109
gel1/Stack0066.jpg | 82.76473 | 84.09518 | 80.62258 | 68 | 85.2115 | 87.46428 | 66.48308 | 90.00556 | 85.37564 | 102.0196 | [10 empty] | 33 | 0.3693689 | 0.4220776 | 0.4172694 | 0.3282365 | 0.3473121 | 0.5878992 | 0.374075 | 0.5435825 | 0.5272459 | 0.3908891 | 33 | 0.4307956 | 0.5878992 | 0.3282365
gel1/Stack0067.jpg | 82.20097 | 84.72308 | 68.06614 | 70.00714 | 87.29834 | 84.14868 | 67.18631 | 86.83317 | 85.07056 | 104.0769 | [10 empty] | 33.5 | 0.3600414 | 0.4326955 | 0.1965391 | 0.3674418 | 0.3803079 | 0.527705 | 0.3886093 | 0.4891766 | 0.5217884 | 0.4189372 | 33.5 | 0.4083242 | 0.527705 | 0.1965391
gel1/Stack0068.jpg | 81.02469 | 84.59314 | 85.72631 | 70.25667 | 86.02325 | 85.2115 | 69.00725 | 90.02222 | 82.0061 | 102.2399 | [10 empty] | 34 | 0.3405794 | 0.4304983 | 0.5069883 | 0.3723158 | 0.3601471 | 0.5470004 | 0.4262445 | 0.5438683 | 0.4669697 | 0.3938927 | 34 | 0.4388504 | 0.5470004 | 0.3405794
gel1/Stack0069.jpg | 86.14523 | 82.21922 | 86.33076 | 67.18631 | 83.74366 | 91.41663 | 71.7844 | 90.09439 | 85.79627 | 104.0769 | [10 empty] | 34.5 | 0.4253003 | 0.3903545 | 0.5176139 | 0.3123427 | 0.3241035 | 0.6596534 | 0.4836428 | 0.5451061 | 0.5347703 | 0.4189372 | 34.5 | 0.4611825 | 0.6596534 | 0.3123427
gel1/Stack0070.jpg | 82.0061 | 87.57283 | 80.60397 | 72.40166 | 85.51023 | 86.8159 | 72.00694 | 88.09086 | 82.60751 | 103.097 | [10 empty] | 35 | 0.3568171 | 0.4808857 | 0.4169423 | 0.4142136 | 0.3520355 | 0.5761279 | 0.4882424 | 0.5107458 | 0.477728 | 0.4055784 | 35 | 0.4479317 | 0.5761279 | 0.3520355
gel1/Stack0071.jpg | 84 | 89.10668 | 80.00625 | 69.00725 | 87.80091 | 90.47099 | 72.67049 | 91.59148 | 84.00595 | 102.0784 | [10 empty] | 35.5 | 0.3898069 | 0.5068237 | 0.406435 | 0.3479109 | 0.3882543 | 0.6424855 | 0.5019566 | 0.570781 | 0.5027442 | 0.3916907 | 35.5 | 0.4648889 | 0.6424855 | 0.3479109
gel1/Stack0072.jpg | 86.37129 | 84.38009 | 75.05998 | 69.35416 | 86.70063 | 90.02777 | 72.61543 | 88.45903 | 83.21658 | 102.0196 | [10 empty] | 36 | 0.4290406 | 0.4268955 | 0.3194841 | 0.3546872 | 0.3708574 | 0.634439 | 0.5008185 | 0.5170598 | 0.4886235 | 0.3908891 | 36 | 0.4432795 | 0.634439 | 0.3194841
gel1/Stack0073.jpg | 86.46965 | 89.1852 | 76.94154 | 71.38627 | 89.28606 | 89.84431 | 72.36712 | 88.09086 | 83.86298 | 103.5857 | [10 empty] | 36.5 | 0.430668 | 0.5081515 | 0.3525602 | 0.3943802 | 0.4117365 | 0.6311083 | 0.4956865 | 0.5107458 | 0.5001867 | 0.4122407 | 36.5 | 0.4647464 | 0.6311083 | 0.3525602
gel1/Stack0074.jpg | 86.20905 | 84.00595 | 89.69392 | 73.3553 | 85.70298 | 91.21403 | 71.8401 | 80.52329 | 82.0061 | 103.0437 | [10 empty] | 37 | 0.4263563 | 0.4205687 | 0.5767352 | 0.432841 | 0.355083 | 0.6559754 | 0.4847941 | 0.380963 | 0.4669697 | 0.4048509 | 37 | 0.4605137 | 0.6559754 | 0.355083
gel1/Stack0075.jpg | 85.16455 | 83.00602 | 82.2253 | 70.2282 | 86.57944 | 84.0119 | 72.8011 | 91.02198 | 82.8734 | 100.9752 | [10 empty] | 37.5 | 0.4090747 | 0.4036596 | 0.4454438 | 0.3717596 | 0.3689412 | 0.5252219 | 0.504656 | 0.561014 | 0.4824844 | 0.3766507 | 37.5 | 0.4448906 | 0.561014 | 0.3689412
gel1/Stack0076.jpg | 89.02247 | 76.68768 | 86.03488 | 68.46897 | 89.05055 | 90.95603 | 70.93659 | 90.04999 | 83.54639 | 102.489 | [10 empty] | 38 | 0.4729052 | 0.2968142 | 0.5124126 | 0.3373968 | 0.4080128 | 0.6512914 | 0.4661203 | 0.5443445 | 0.4945233 | 0.3972889 | 38 | 0.458111 | 0.6512914 | 0.2968142
gel1/Stack0077.jpg | 87.57283 | 85.84288 | 83.18654 | 72.40166 | 88.64536 | 89.98889 | 72.23573 | 92.26592 | 83.74366 | 103.0049 | [10 empty] | 38.5 | 0.4489204 | 0.4516318 | 0.4623415 | 0.4142136 | 0.4016062 | 0.6337331 | 0.4929709 | 0.5823475 | 0.4980521 | 0.4043215 | 38.5 | 0.4790138 | 0.6337331 | 0.4016062
gel1/Stack0078.jpg | 88.28363 | 89.94443 | 81.25269 | 70.11419 | 84.29116 | 84.00595 | 68.46897 | 91.08787 | 86.31338 | 99.84989 | [10 empty] | 39 | 0.4606809 | 0.5209903 | 0.4283463 | 0.3695328 | 0.3327603 | 0.5251139 | 0.4151194 | 0.5621441 | 0.5440207 | 0.3613081 | 39 | 0.4520017 | 0.5621441 | 0.3327603
gel1/Stack0079.jpg | 86.05231 | 87.5557 | 90.82401 | 68.11755 | 85.28775 | 90.95603 | 72.36712 | 90.27181 | 84.38009 | 100.9752 | [10 empty] | 39.5 | 0.423763 | 0.4805961 | 0.596601 | 0.3305325 | 0.3485177 | 0.6512914 | 0.4956865 | 0.5481488 | 0.509437 | 0.3766507 | 39.5 | 0.4761225 | 0.6512914 | 0.3305325
gel1/Stack0080.jpg | 85.00588 | 90.82401 | 81.04937 | 70.34202 | 86.02325 | 86.14523 | 69.26038 | 92.54188 | 84.0119 | 100.3195 | [10 empty] | 40 | 0.4064495 | 0.5358643 | 0.424772 | 0.3739829 | 0.3601471 | 0.563952 | 0.4314763 | 0.5870802 | 0.5028506 | 0.3677105 | 40 | 0.4554285 | 0.5870802 | 0.3601471
gel1/Stack0081.jpg | 87.86353 | 89.627 | 77.66595 | 72.11103 | 87.86353 | 90.37699 | 70.00714 | 92.26592 | 84.21401 | 104.0769 | [10 empty] | 40.5 | 0.4537302 | 0.5156226 | 0.3652947 | 0.4085367 | 0.3892444 | 0.640779 | 0.4469104 | 0.5823475 | 0.5064661 | 0.4189372 | 40.5 | 0.4727869 | 0.640779 | 0.3652947
gel1/Stack0082.jpg | 81.7435 | 85.32878 | 83.18654 | 68.73136 | 91.48224 | 91.76056 | 72.03471 | 87.20665 | 84.02381 | 103.8123 | [10 empty] | 41 | 0.3524724 | 0.4429381 | 0.4623415 | 0.3425221 | 0.4464612 | 0.6658974 | 0.4888163 | 0.4955817 | 0.5030635 | 0.4153303 | 41 | 0.4615425 | 0.6658974 | 0.3425221
gel1/Stack0083.jpg | 85.00588 | 84.21401 | 80.30567 | 66.00758 | 87.46428 | 88.14193 | 66.1211 | 92.19544 | 86.02325 | 102.7716 | [10 empty] | 41.5 | 0.4064495 | 0.4240871 | 0.4116984 | 0.2893187 | 0.3829317 | 0.6002019 | 0.3665936 | 0.5811388 | 0.5388307 | 0.4011413 | 41.5 | 0.4402392 | 0.6002019 | 0.2893187
gel1/Stack0084.jpg | 87.69265 | 88.27797 | 82.60751 | 73.00685 | 89.44272 | 86 | 71.38627 | 91.44397 | 87.32125 | 104.1201 | [10 empty] | 42 | 0.4509029 | 0.49281 | 0.4521626 | 0.4260347 | 0.4142136 | 0.5613155 | 0.4754143 | 0.5682512 | 0.5620499 | 0.4195266 | 42 | 0.4822681 | 0.5682512 | 0.4142136
gel1/Stack0085.jpg | 87.29834 | 83.52245 | 85.37564 | 72.78049 | 87.9659 | 88.45903 | 73.24616 | 92.26592 | 87.36132 | 106.0754 | [10 empty] | 42.5 | 0.4443789 | 0.4123926 | 0.5008238 | 0.4216133 | 0.390863 | 0.6059587 | 0.5138546 | 0.5823475 | 0.5627668 | 0.4461846 | 42.5 | 0.4881184 | 0.6059587 | 0.390863
gel1/Stack0086.jpg | 87.46428 | 89.00562 | 82.73452 | 67.26812 | 89.44272 | 87.82369 | 71.06335 | 91.21403 | 87.93179 | 102.1421 | [10 empty] | 43 | 0.4471245 | 0.5051147 | 0.4543953 | 0.3139407 | 0.4142136 | 0.5944242 | 0.4687402 | 0.5643078 | 0.5729717 | 0.3925586 | 43 | 0.4727791 | 0.5944242 | 0.3139407
gel1/Stack0087.jpg | 88.32327 | 83.60024 | 81.90849 | 70.00714 | 88.45903 | 85 | 66.27217 | 90.00556 | 85 | 100.4988 | [10 empty] | 43.5 | 0.4613367 | 0.413708 | 0.4398745 | 0.3674418 | 0.3986601 | 0.5431606 | 0.3697158 | 0.5435825 | 0.5205262 | 0.3701545 | 43.5 | 0.4428161 | 0.5435825 | 0.3674418
gel1/Stack0088.jpg | 88.11924 | 88.05112 | 87.59566 | 72.42237 | 90.47099 | 91.48224 | 72.00694 | 90.02777 | 87.93179 | 104.3887 | [10 empty] | 44 | 0.457961 | 0.4889739 | 0.5398497 | 0.4146182 | 0.430472 | 0.6608446 | 0.4882424 | 0.5439636 | 0.5729717 | 0.4231882 | 44 | 0.5021085 | 0.6608446 | 0.4146182
gel1/Stack0089.jpg | 88.27797 | 86.97701 | 81.49847 | 68.46897 | 87.05171 | 85.47514 | 69.46222 | 90.02777 | 85.00588 | 104.0865 | [10 empty] | 44.5 | 0.4605872 | 0.4708103 | 0.4326667 | 0.3373968 | 0.3764084 | 0.5517868 | 0.4356479 | 0.5439636 | 0.5206314 | 0.4190682 | 44.5 | 0.4548967 | 0.5517868 | 0.3373968
gel1/Stack0090.jpg | 83.21658 | 87.57283 | 87.36132 | 70.06426 | 85.84288 | 90.24965 | 70.68239 | 91.92388 | 85.58621 | 97.41663 | [10 empty] | 45 | 0.376845 | 0.4808857 | 0.5357302 | 0.3685574 | 0.3572951 | 0.6384672 | 0.4608664 | 0.5764816 | 0.5310127 | 0.3281342 | 45 | 0.4654276 | 0.6384672 | 0.3281342
gel1/Stack0091.jpg | 87.69265 | 84.59314 | 86.68333 | 68.73136 | 88.14193 | 91.00549 | 71.58911 | 85 | 86.20905 | 104.0192 | [10 empty] | 45.5 | 0.4509029 | 0.4304983 | 0.5238118 | 0.3425221 | 0.3936463 | 0.6521894 | 0.4796065 | 0.457738 | 0.5421543 | 0.4181511 | 45.5 | 0.4691221 | 0.6521894 | 0.3425221
gel1/Stack0092.jpg | 88.11924 | 85.05292 | 88.02272 | 73.00685 | 90.02777 | 88.76936 | 70.02857 | 91.98369 | 85.02353 | 98.99495 | [10 empty] | 46 | 0.457961 | 0.4382734 | 0.5473571 | 0.4260347 | 0.4234641 | 0.6115928 | 0.4473532 | 0.5775073 | 0.5209471 | 0.3496523 | 46 | 0.4800143 | 0.6115928 | 0.3496523
gel1/Stack0093.jpg | 77.36924 | 87.82369 | 77.02597 | 72.01389 | 88.95504 | 90.25519 | 68.24954 | 92.72001 | 86.14523 | 106.2309 | [10 empty] | 46.5 | 0.2800989 | 0.4851279 | 0.3540444 | 0.4066393 | 0.4065028 | 0.6385678 | 0.4105843 | 0.590135 | 0.5410127 | 0.4483037 | 46.5 | 0.4561017 | 0.6385678 | 0.2800989
gel1/Stack0094.jpg | 84.05355 | 91.44397 | 87.93179 | 72.99315 | 86.05231 | 90.44888 | 71.69379 | 92.57429 | 87.66413 | 101.9657 | [10 empty] | 47 | 0.3906929 | 0.5463481 | 0.5457586 | 0.4257671 | 0.3606065 | 0.6420841 | 0.4817702 | 0.5876361 | 0.5681837 | 0.3901539 | 47 | 0.4939001 | 0.6420841 | 0.3606065
gel1/Stack0095.jpg | 87 | 89.14034 | 89.15716 | 70.02857 | 85.28775 | 91.21952 | 70.00714 | 93.26307 | 75.95393 | 104.5801 | [10 empty] | 47.5 | 0.4394428 | 0.5073929 | 0.5672995 | 0.3678602 | 0.3485177 | 0.6560749 | 0.4469104 | 0.5994484 | 0.3587053 | 0.4257979 | 47.5 | 0.471745 | 0.6560749 | 0.3485177
gel1/Stack0096.jpg | 86.14523 | 82.28001 | 74.24284 | 69.2315 | 91.70605 | 90.09439 | 69.35416 | 93.39165 | 86.68333 | 105.9292 | [10 empty] | 48 | 0.4253003 | 0.3913824 | 0.3051197 | 0.3522911 | 0.45 | 0.6356485 | 0.4334146 | 0.6016536 | 0.5506386 | 0.444191 | 48 | 0.458964 | 0.6356485 | 0.3051197
gel1/Stack0097.jpg | 88.68484 | 91.21403 | 87.31552 | 74.46476 | 84.09518 | 91.67879 | 70.45566 | 92.07063 | 86.14523 | 105.2331 | [10 empty] | 48.5 | 0.467319 | 0.5424598 | 0.5349251 | 0.4545119 | 0.3296616 | 0.6644129 | 0.4561804 | 0.5789982 | 0.5410127 | 0.4347001 | 48.5 | 0.5004181 | 0.6644129 | 0.3296616
gel1/Stack0098.jpg | 87.36704 | 89.26926 | 86.12781 | 72.99315 | 90.80198 | 88.02272 | 68.44706 | 92.0489 | 86.97701 | 105.019 | [10 empty] | 49 | 0.4455156 | 0.5095729 | 0.5140463 | 0.4257671 | 0.4357054 | 0.5980377 | 0.4146666 | 0.5786256 | 0.555892 | 0.4317821 | 49 | 0.4909611 | 0.5980377 | 0.4146666
gel1/Stack0099.jpg | 85.28775 | 86.46965 | 84.89994 | 69.18092 | 88.36289 | 93.62158 | 72.00694 | 93.94147 | 87.82369 | 106.0189 | [10 empty] | 49.5 | 0.4111131 | 0.4622306 | 0.4924615 | 0.3513033 | 0.3971399 | 0.6996839 | 0.4882424 | 0.6110829 | 0.5710379 | 0.4454132 | 49.5 | 0.4929709 | 0.6996839 | 0.3513033
gel1/Stack0100.jpg | 83.48653 | 89.02247 | 88.76936 | 72.24957 | 88.56636 | 91.00549 | 71.02112 | 93.08598 | 86.20905 | 103.7545 | [10 empty] | 50 | 0.3813113 | 0.5053997 | 0.5604823 | 0.4112428 | 0.4003571 | 0.6521894 | 0.4678674 | 0.5964114 | 0.5421543 | 0.4145421 | 50 | 0.4931958 | 0.6521894 | 0.3813113
gel1/Stack0101.jpg | 88.0568 | 88.00568 | 82.2253 | 72.69113 | 89.10668 | 91.76056 | 71.38627 | 93.39165 | 86.02325 | 107.1168 | [10 empty] | 50.5 | 0.4569279 | 0.4882055 | 0.4454438 | 0.4198677 | 0.4089003 | 0.6658974 | 0.4754143 | 0.6016536 | 0.5388307 | 0.4603814 | 50.5 | 0.4961523 | 0.6658974 | 0.4089003
gel1/Stack0102.jpg | 88.60023 | 87.05171 | 90.73588 | 71.58911 | 84.40379 | 90.80198 | 73.4983 | 94.20191 | 86.37129 | 107.1168 | [10 empty] | 51 | 0.4659191 | 0.4720735 | 0.5950518 | 0.3983421 | 0.3345411 | 0.6484946 | 0.5190658 | 0.6155494 | 0.5450566 | 0.4603814 | 51 | 0.5054475 | 0.6484946 | 0.3345411
gel1/Stack0103.jpg | 89.73851 | 88.45903 | 80.52329 | 67 | 88 | 90.95603 | 73.00685 | 94.08507 | 86.20905 | 107.3778 | [10 empty] | 51.5 | 0.4847523 | 0.4958717 | 0.415524 | 0.3087036 | 0.3914022 | 0.6512914 | 0.5089085 | 0.6135456 | 0.5421543 | 0.4639408 | 51.5 | 0.4876094 | 0.6512914 | 0.3087036
gel1/Stack0104.jpg | 88.81441 | 90.37699 | 86.83317 | 72.99315 | 92.84934 | 89.26926 | 73.34848 | 94.76286 | 87.86353 | 103.3102 | [10 empty] | 52 | 0.4694629 | 0.5283051 | 0.5264459 | 0.4257671 | 0.468077 | 0.6206683 | 0.5159694 | 0.6251697 | 0.5717506 | 0.4084846 | 52 | 0.51601 | 0.6251697 | 0.4084846
gel1/Stack0105.jpg | 87.57283 | 89.4539 | 91.92388 | 72.83543 | 92.0489 | 89.98889 | 72.8011 | 92 | 84.09518 | 107.042 | [10 empty] | 52.5 | 0.4489204 | 0.5126953 | 0.6159358 | 0.4226864 | 0.4554209 | 0.6337331 | 0.504656 | 0.577787 | 0.5043404 | 0.4593628 | 52.5 | 0.5135538 | 0.6337331 | 0.4226864
gel1/Stack0106.jpg | 85.37564 | 86.88498 | 83.81527 | 71.17584 | 87.00575 | 90.47652 | 72.1734 | 93.55747 | 86.46965 | 93.13431 | [10 empty] | 53 | 0.4125673 | 0.4692541 | 0.473394 | 0.3902698 | 0.3756816 | 0.6425859 | 0.4916828 | 0.6044974 | 0.5468161 | 0.269751 | 53 | 0.46765 | 0.6425859 | 0.269751
gel1/Stack0107.jpg | 85.09407 | 89.08984 | 92.358 | 70.17834 | 89.26926 | 92.13577 | 73.68175 | 94.04786 | 86.02325 | 98.61541 | [10 empty] | 53.5 | 0.4079085 | 0.506539 | 0.6235672 | 0.3707858 | 0.4114709 | 0.6727093 | 0.5228573 | 0.6129075 | 0.5388307 | 0.3444779 | 53.5 | 0.5012054 | 0.6727093 | 0.3444779
gel1/Stack0108.jpg | 89.26926 | 87.02299 | 80.00625 | 73.76313 | 85.58621 | 90.25519 | 74 | 93.21481 | 88.76936 | 106.0047 | [10 empty] | 54 | 0.4769884 | 0.4715877 | 0.406435 | 0.4408071 | 0.3532369 | 0.6385678 | 0.529435 | 0.5986207 | 0.5879547 | 0.4452203 | 54 | 0.4948854 | 0.6385678 | 0.3532369
gel1/Stack0109.jpg | 87.00575 | 89.49302 | 87.36132 | 74.33034 | 91.44397 | 94.02127 | 75.02666 | 93.64828 | 86.70063 | 107.2287 | [10 empty] | 54.5 | 0.4395379 | 0.5133568 | 0.5357302 | 0.4518864 | 0.4458561 | 0.7069403 | 0.550654 | 0.6060547 | 0.5509481 | 0.4619079 | 54.5 | 0.5262873 | 0.7069403 | 0.4395379
gel1/Stack0110.jpg | 87.00575 | 87 | 84.20214 | 71.25307 | 91.76056 | 90.25519 | 70.61161 | 92.17917 | 87.05171 | 105.3043 | [10 empty] | 55 | 0.4395379 | 0.4711991 | 0.4801948 | 0.3917783 | 0.4508618 | 0.6385678 | 0.4594037 | 0.5808598 | 0.5572283 | 0.4356714 | 55 | 0.4905303 | 0.6385678 | 0.3917783
gel1/Stack0111.jpg | 88.45903 | 88 | 84.5281 | 73.08215 | 93.40771 | 89.4986 | 71.06335 | 93.771 | 87.13208 | 98.4124 | [10 empty] | 55.5 | 0.4635829 | 0.4881094 | 0.4859249 | 0.4275055 | 0.4769055 | 0.624832 | 0.4687402 | 0.6081593 | 0.5586661 | 0.3417101 | 55.5 | 0.4944136 | 0.624832 | 0.3417101
gel1/Stack0112.jpg | 88.00568 | 87.14356 | 81.02469 | 69.46222 | 86.20905 | 90.24411 | 71.86793 | 92.39589 | 86.20905 | 106.9205 | [10 empty] | 56 | 0.4560821 | 0.4736267 | 0.4243382 | 0.3567979 | 0.3630847 | 0.6383666 | 0.4853693 | 0.5845764 | 0.5421543 | 0.4577061 | 56 | 0.4782102 | 0.6383666 | 0.3567979
gel1/Stack0113.jpg | 89.6772 | 91.21403 | 72.89719 | 74.46476 | 92.34717 | 93.94147 | 70.71068 | 94.08507 | 86.14523 | 99 | [10 empty] | 56.5 | 0.4837379 | 0.5424598 | 0.2814643 | 0.4545119 | 0.460137 | 0.7054915 | 0.4614511 | 0.6135456 | 0.5410127 | 0.3497212 | 56.5 | 0.4893533 | 0.7054915 | 0.2814643
gel1/Stack0114.jpg | 88.56636 | 87.86353 | 91.28527 | 74.46476 | 88.68484 | 93.00538 | 74.33034 | 94.14882 | 86.02325 | 105.513 | [10 empty] | 57 | 0.4653587 | 0.4858016 | 0.6047095 | 0.4545119 | 0.4022304 | 0.6884969 | 0.5362625 | 0.6146389 | 0.5388307 | 0.4385169 | 57 | 0.5229358 | 0.6884969 | 0.4022304
gel1/Stack0115.jpg | 88.81441 | 89.35883 | 86.12201 | 71.25307 | 87.29834 | 93.92018 | 73.92564 | 95.52487 | 87.47571 | 98.0051 | [10 empty] | 57.5 | 0.4694629 | 0.5110876 | 0.5139443 | 0.3917783 | 0.3803079 | 0.705105 | 0.527898 | 0.6382379 | 0.5648131 | 0.3361572 | 57.5 | 0.5038792 | 0.705105 | 0.3361572
gel1/Stack0116.jpg | 89.02247 | 91.24144 | 91 | 72.11103 | 92.0489 | 90.35486 | 72.11103 | 93.17188 | 87.14356 | 107.6708 | [10 empty] | 58 | 0.4729052 | 0.5429232 | 0.5996948 | 0.4085367 | 0.4554209 | 0.6403771 | 0.4903936 | 0.5978846 | 0.5588714 | 0.4679348 | 58 | 0.5234942 | 0.6403771 | 0.4085367
gel1/Stack0117.jpg | 86.14523 | 87.00575 | 82.20097 | 74.2159 | 89.627 | 93.17188 | 72.49828 | 92.76314 | 86.37129 | 103.407 | [10 empty] | 58.5 | 0.4253003 | 0.4712962 | 0.4450162 | 0.449651 | 0.4171274 | 0.6915198 | 0.4983973 | 0.5908747 | 0.5450566 | 0.4098037 | 58.5 | 0.4944043 | 0.6915198 | 0.4098037
gel1/Stack0118.jpg | 86.37129 | 90.25519 | 90.47652 | 69.42622 | 89.27486 | 91.92388 | 72.03471 | 94.33981 | 86.70063 | 106.066 | [10 empty] | 59 | 0.4290406 | 0.5262455 | 0.5904925 | 0.3560947 | 0.4115594 | 0.6688625 | 0.4888163 | 0.6179144 | 0.5509481 | 0.446056 | 59 | 0.508603 | 0.6688625 | 0.3560947
gel1/Stack0119.jpg | 84.92938 | 90.44335 | 91.23596 | 73.5459 | 89.02247 | 92.02717 | 75.76939 | 94.64143 | 87.5557 | 105.3613 | [10 empty] | 59.5 | 0.4051838 | 0.5294273 | 0.6038427 | 0.436564 | 0.4075688 | 0.6707377 | 0.5660047 | 0.6230871 | 0.5662439 | 0.436448 | 59.5 | 0.5245108 | 0.6707377 | 0.4051838