## 50umGels Automated Round 1-12
10-14-21, Final_Cy3_Round1-4, imaging after all patterning was finished
Round | Gel (from top) | Area | Mean | Min | Max | BX | BY | Width | Height |  | Fluor. | Width | Height | Method: | Stage = Flow 90 seconds gel, flow 5 seconds gel before each UV exposure, expose, flow 60 seconds wash (H2O), image during run
1 | 1 | 2897.765 | 61160.821 | 23472 | 65535 | 408.974 | 473.077 | 52.564 | 55.128 | Avg | 62042.5848 | 51.5384 | 55.128 | Patterning settings: 10X Objective, 50um mask, 100 microscope units below channel focus, 0.5second UV exposure
| 2 | 2827.087 | 61518.174 | 28869 | 65535 | 414.103 | 573.077 | 51.282 | 55.128 | Std Dev | 776.6229 | 0.5733278 | 0 | Stage 1 | Pregel 1
| 3 | 2827.087 | 61978.285 | 41515 | 65535 | 417.949 | 671.795 | 51.282 | 55.128 |  |  |  |  | Stage 2 | Pregel 2
| 4 | 2827.087 | 62407.163 | 30831 | 65535 | 421.795 | 771.795 | 51.282 | 55.128 |  |  |  |  | Stage 3 | Pregel 3
| 5 | 2827.087 | 63148.481 | 27049 | 65535 | 425.641 | 870.513 | 51.282 | 55.128 |  |  |  |  | Stage 4 | Pregel 4
10-14-21, Final_Cy3_Round1-4, imaging after all patterning was finished | [13 empty] | Stage 5 | Pregel 1 | Restarted Script for pregel 1-4 here
Round | Gel (from top) | Area | Mean | Min | Max | BX | BY | Width | Height |  | Fluor. | Width | Height | Stage 6 | Pregel 2
2 | 1 | 3106.509 | 55922.387 | 5257 | 65535 | 557.692 | 461.538 | 53.846 | 57.692 | Avg | 59348.9952 | 53.3332 | 55.8972 | Stage 7 | Pregel 3
| 2 | 2968.442 | 58813.135 | 9437 | 65535 | 561.538 | 564.103 | 53.846 | 55.128 | Std Dev | 2130.288 | 0.7021803 | 1.146656 | Stage 8 | Pregel 4
| 3 | 2897.765 | 60123.912 | 13833 | 65535 | 566.667 | 662.821 | 52.564 | 55.128 |  |  |  |  | Stage 9 | Pregel 1 | Restarted Script for pregel 1-4 here
| 4 | 3037.475 | 60472.146 | 9395 | 65535 | 570.513 | 762.821 | 53.846 | 56.41 |  |  |  |  | Stage 10 | Pregel 2
| 5 | 2897.765 | 61413.396 | 10720 | 65535 | 575.641 | 861.538 | 52.564 | 55.128 |  |  |  |  | Stage 11 | Pregel 3
10-14-21, Final_Cy3_Round1-4, imaging after all patterning was finished | [13 empty] | Stage 12 | Pregel 4
Round | Gel (from top) | Area | Mean | Min | Max | BX | BY | Width | Height |  | Fluor. | Width | Height | Washed with water
3 | 1 | 2761.341 | 58043.742 | 12668 | 65535 | 707.692 | 460.256 | 51.282 | 53.846 | Avg | 60637.7568 | 52.3076 | 53.5896 | Imaged (Final Images)
| 2 | 2830.375 | 59922.311 | 12918 | 65535 | 711.538 | 560.256 | 52.564 | 53.846 | Std Dev | 1837.84 | 0.5733278 | 0.5733278
| 3 | 2830.375 | 60716.127 | 16384 | 65535 | 715.385 | 658.974 | 52.564 | 53.846 |  |  |  |  | Background
| 4 | 2830.375 | 61530.901 | 11971 | 65535 | 719.231 | 758.974 | 52.564 | 53.846 |  |  |  |  | Image | Area | Mean | Min | Max | BX | BY | Width | Height
| 5 | 2762.985 | 62975.703 | 27375 | 65535 | 723.077 | 858.974 | 52.564 | 52.564 |  |  |  |  | Round1-4 | 34714.004 | 1320.677 | 1031 | 1615 | 288.462 | 460.256 | 70.513 | 492.308
10-14-21, Final_Cy3_Round1-4, imaging after all patterning was finished | [13 empty] | Round1-4 | 34714.004 | 1225.822 | 1015 | 1497 | 985.897 | 419.231 | 70.513 | 492.308
Round | Gel (from top) | Area | Mean | Min | Max | BX | BY | Width | Height |  | Fluor. | Width | Height | Round1-4 | 57514.793 | 1231.262 | 955 | 1491 | 420.513 | 984.615 | 553.846 | 103.846
4 | 1 | 2968.442 | 59744.052 | 7599 | 65535 | 853.846 | 452.564 | 53.846 | 55.128 | Avg | 61964.2602 | 53.0768 | 54.6152 | Round1-4 | 57514.793 | 1230.946 | 983 | 1557 | 366.667 | 293.59 | 553.846 | 103.846
| 2 | 2968.442 | 61614.345 | 9022 | 65535 | 857.692 | 553.846 | 53.846 | 55.128 | Std Dev | 1359.838 | 0.7021803 | 0.7021803 | Round5-8 | 80276.134 | 1172.725 | 936 | 1450 | 379.487 | 179.487 | 564.103 | 142.308
| 3 | 2830.375 | 62513.075 | 14388 | 65535 | 862.821 | 652.564 | 52.564 | 53.846 |  |  |  |  | Round5-8 | 80276.134 | 1275.448 | 1012 | 1570 | 421.795 | 876.923 | 564.103 | 142.308
| 4 | 2830.375 | 62995.328 | 17936 | 65535 | 866.667 | 753.846 | 52.564 | 53.846 |  |  |  |  | Round5-8 | 51939.513 | 1232.158 | 1013 | 1522 | 278.205 | 370.513 | 101.282 | 512.821
| 5 | 2897.765 | 62954.501 | 10129 | 65535 | 871.795 | 851.282 | 52.564 | 55.128 |  |  |  |  | Round5-8 | 51939.513 | 1229.171 | 994 | 1510 | 1003.846 | 341.026 | 101.282 | 512.821
10-14-21, Final_Cy3_Round5-8, imaging after all patterning was finished | [13 empty] | Round9-12 | 50963.182 | 1219.312 | 1012 | 1548 | 401.282 | 273.077 | 537.179 | 94.872
Round | Gel (from top) | Area | Mean | Min | Max | BX | BY | Width | Height |  | Fluor. | Width | Height | Round9-12 | 50963.182 | 1230.463 | 989 | 1453 | 448.718 | 946.154 | 537.179 | 94.872
1/5 | 1 | 2827.087 | 59671.591 | 27027 | 65535 | 428.205 | 394.872 | 51.282 | 55.128 | Avg | 61207.4804 | 51.282 | 54.8716 | Round9-12 | 46219.592 | 1272.952 | 1064 | 1530 | 278.205 | 411.538 | 94.872 | 487.179
| 2 | 2761.341 | 60878.617 | 43266 | 65535 | 432.051 | 494.872 | 51.282 | 53.846 | Std Dev | 1074.693 | 0 | 0.5733278 | Round9-12 | 46219.592 | 1212.317 | 1006 | 1459 | 1005.128 | 408.974 | 94.872 | 487.179
| 3 | 2827.087 | 61127.878 | 19133 | 65535 | 435.897 | 592.308 | 51.282 | 55.128
| 4 | 2827.087 | 61821.775 | 23847 | 65535 | 439.744 | 691.026 | 51.282 | 55.128
| 5 | 2827.087 | 62537.541 | 22351 | 65535 | 443.59 | 789.744 | 51.282 | 55.128
10-14-21, Final_Cy3_Round5-8, imaging after all patterning was finished | [13 empty] | Background Summary |  | Avg BG F | Stdev. BG F
Round | Gel (from top) | Area | Mean | Min | Max | BX | BY | Width | Height |  | Fluor. | Width | Height | Round1-4 |  | 1252.17675 | 45.73485
2/6 | 1 | 3037.475 | 54739.815 | 5068 | 65535 | 574.359 | 384.615 | 53.846 | 56.41 | Avg | 58476.5138 | 53.5896 | 55.3844 | Round5-8 |  | 1227.3755 | 42.12576
| 2 | 2968.442 | 58112.449 | 11950 | 65535 | 578.205 | 485.897 | 53.846 | 55.128 | Std Dev | 2293.949 | 0.5733278 | 0.5733278 | Round9-12 |  | 1233.761 | 27.17493
| 3 | 2968.442 | 59043.234 | 12668 | 65535 | 582.051 | 584.615 | 53.846 | 55.128
| 4 | 2897.765 | 59803.399 | 21879 | 65535 | 587.179 | 683.333 | 52.564 | 55.128 |  |  |  |  | Gel Summary
| 5 | 2968.442 | 60683.672 | 15944 | 65535 | 591.026 | 782.051 | 53.846 | 55.128 |  |  |  |  | Round | Avg F | Stdev F | Width | Stdev W | Height | Stdev H
10-14-21, Final_Cy3_Round5-8, imaging after all patterning was finished | [13 empty] | 1 | 62042.5848 | 776.6229 | 51.5384 | 0.5733278 | 55.128 | 0
Round | Gel (from top) | Area | Mean | Min | Max | BX | BY | Width | Height |  | Fluor. | Width | Height | 2 | 59348.9952 | 2130.288 | 53.3332 | 0.7021803 | 55.8972 | 1.146656
3/7 | 1 | 2830.375 | 57621.107 | 9481 | 65535 | 724.359 | 382.051 | 52.564 | 53.846 | Avg | 59710.4014 | 52.564 | 53.0768 | 3 | 60637.7568 | 1837.84 | 52.3076 | 0.5733278 | 53.5896 | 0.5733278
| 2 | 2762.985 | 58914.181 | 16055 | 65535 | 728.205 | 482.051 | 52.564 | 52.564 | Std Dev | 1553.62 | 0 | 0.7021803 | 4 | 61964.2602 | 1359.838 | 53.0768 | 0.7021803 | 54.6152 | 0.7021803
| 3 | 2830.375 | 59875.664 | 17105 | 65535 | 732.051 | 580.769 | 52.564 | 53.846 |  |  |  |  | 5 | 61207.4804 | 1074.693 | 51.282 | 0 | 54.8716 | 0.5733278
| 4 | 2762.985 | 60389.124 | 18547 | 65535 | 735.897 | 679.487 | 52.564 | 52.564 |  |  |  |  | 6 | 58476.5138 | 2293.949 | 53.5896 | 0.5733278 | 55.3844 | 0.5733278
| 5 | 2762.985 | 61751.931 | 19899 | 65535 | 739.744 | 778.205 | 52.564 | 52.564 |  |  |  |  | 7 | 59710.4014 | 1553.62 | 52.564 | 0 | 53.0768 | 0.7021803
10-14-21, Final_Cy3_Round5-8, imaging after all patterning was finished | [13 empty] | 8 | 60316.0776 | 2176.256 | 53.5896 | 0.5733278 | 54.3588 | 1.146656
Round | Gel (from top) | Area | Mean | Min | Max | BX | BY | Width | Height |  | Fluor. | Width | Height | 9 | 56876.1964 | 1455.802 | 52.564 | 0 | 55.8972 | 0.7021803
4/8 | 1 | 3037.475 | 56579.855 | 5673 | 65535 | 871.795 | 374.359 | 53.846 | 56.41 | Avg | 60316.0776 | 53.5896 | 54.3588 | 10 | 54195.1928 | 2390.499 | 53.846 | 7.944109e-15 | 55.128 | 0.9065109
| 2 | 2899.408 | 60464.684 | 13079 | 65535 | 875.641 | 475.641 | 53.846 | 53.846 | Std Dev | 2176.256 | 0.5733278 | 1.146656 | 11 | 55345.9338 | 1594.115 | 52.0512 | 0.7021803 | 53.3332 | 0.7021803
| 3 | 2899.408 | 61053.541 | 16343 | 65535 | 879.487 | 574.359 | 53.846 | 53.846 |  |  |  |  | 12 | 56243.806 | 1641.251 | 52.8204 | 0.5733278 | 53.5896 | 1.072598
| 4 | 2899.408 | 61318.433 | 14265 | 65535 | 883.333 | 673.077 | 53.846 | 53.846
| 5 | 2830.375 | 62163.875 | 21989 | 65535 | 888.462 | 771.795 | 52.564 | 53.846
10-14-21, Final_Cy3_Round9-12, imaging after all patterning was finished
Round | Gel (from top) | Area | Mean | Min | Max | BX | BY | Width | Height |  | Fluor. | Width | Height
1/9 | 1 | 2965.155 | 54772.633 | 15939 | 64594 | 429.487 | 438.462 | 52.564 | 56.41 | Avg | 56876.1964 | 52.564 | 55.8972
| 2 | 2965.155 | 56233.368 | 16254 | 65535 | 433.333 | 537.179 | 52.564 | 56.41 | Std Dev | 1455.802 | 0 | 0.7021803
| 3 | 2965.155 | 57027.629 | 15580 | 65535 | 437.179 | 637.179 | 52.564 | 56.41
| 4 | 2897.765 | 57820.553 | 22739 | 65535 | 441.026 | 735.897 | 52.564 | 55.128
| 5 | 2897.765 | 58526.799 | 22943 | 65535 | 444.872 | 835.897 | 52.564 | 55.128
10-14-21, Final_Cy3_Round9-12, imaging after all patterning was finished
Round | Gel (from top) | Area | Mean | Min | Max | BX | BY | Width | Height |  | Fluor. | Width | Height
2/10 | 1 | 3037.475 | 50395.084 | 4842 | 60306 | 575.641 | 428.205 | 53.846 | 56.41 | Avg | 54195.1928 | 53.846 | 55.128
| 2 | 2968.442 | 53760.993 | 11182 | 62368 | 579.487 | 529.487 | 53.846 | 55.128 | Std Dev | 2390.499 | 7.944109e-15 | 0.9065109
| 3 | 2899.408 | 54442.952 | 10717 | 64032 | 584.615 | 629.487 | 53.846 | 53.846
| 4 | 2968.442 | 55856.115 | 8531 | 65535 | 588.462 | 726.923 | 53.846 | 55.128
| 5 | 2968.442 | 56520.82 | 8584 | 65535 | 592.308 | 826.923 | 53.846 | 55.128
10-14-21, Final_Cy3_Round9-12, imaging after all patterning was finished
Round | Gel (from top) | Area | Mean | Min | Max | BX | BY | Width | Height |  | Fluor. | Width | Height
3/11 | 1 | 2830.375 | 53346.357 | 10342 | 63515 | 725.641 | 426.923 | 52.564 | 53.846 | Avg | 55345.9338 | 52.0512 | 53.3332
| 2 | 2695.595 | 54127.85 | 16328 | 64076 | 730.769 | 525.641 | 51.282 | 52.564 | Std Dev | 1594.115 | 0.7021803 | 0.7021803
| 3 | 2761.341 | 55739.27 | 17603 | 65535 | 734.615 | 625.641 | 51.282 | 53.846
| 4 | 2830.375 | 56238.646 | 9148 | 65535 | 738.462 | 723.077 | 52.564 | 53.846
| 5 | 2762.985 | 57277.546 | 9810 | 65535 | 742.308 | 823.077 | 52.564 | 52.564
10-14-21, Final_Cy3_Round9-12, imaging after all patterning was finished
Round | Gel (from top) | Area | Mean | Min | Max | BX | BY | Width | Height |  | Fluor. | Width | Height
4/12 | 1 | 2968.442 | 53389.293 | 7210 | 62924 | 873.077 | 419.231 | 53.846 | 55.128 | Avg | 56243.806 | 52.8204 | 53.5896
| 2 | 2830.375 | 56450.582 | 13995 | 65535 | 878.205 | 519.231 | 52.564 | 53.846 | Std Dev | 1641.251 | 0.5733278 | 1.072598
| 3 | 2762.985 | 56720.943 | 15648 | 65535 | 882.051 | 619.231 | 52.564 | 52.564
| 4 | 2762.985 | 57343.379 | 16358 | 65535 | 885.897 | 717.949 | 52.564 | 52.564
| 5 | 2830.375 | 57314.833 | 7883 | 65535 | 891.026 | 816.667 | 52.564 | 53.846