## Sheet1
20um Gels | 7/27/22, 20umtallchannel_20X_4x4binning_20umGels_30unitsbelowfocus_20XNUV_0.5secExposure_BF-1.tif
| Area | Mean | Min | Max | BX | BY | Width | Height
1 | 721.875 | 46282.171 | 28175 | 59460 | 233.75 | 208.75 | 27.5 | 26.25 |  | Average | Std
2 | 756.25 | 46419.273 | 32452 | 62811 | 232.5 | 256.25 | 27.5 | 27.5 | Width | 27.125 | 0.7140507
3 | 721.875 | 46633.34 | 35161 | 59119 | 232.5 | 305 | 26.25 | 27.5 | Height | 26.875 | 0.7587212
4 | 826.562 | 46572.807 | 35288 | 56160 | 231.25 | 353.75 | 28.75 | 28.75
5 | 756.25 | 45616.304 | 36265 | 56592 | 232.5 | 402.5 | 27.5 | 27.5
6 | 689.062 | 47160.934 | 34698 | 58287 | 283.75 | 208.75 | 26.25 | 26.25
7 | 721.875 | 47463.805 | 30504 | 58980 | 282.5 | 257.5 | 27.5 | 26.25
8 | 721.875 | 47343.24 | 35868 | 58445 | 282.5 | 306.25 | 27.5 | 26.25
9 | 721.875 | 46737.247 | 36679 | 57718 | 282.5 | 355 | 27.5 | 26.25
10 | 689.062 | 45786.227 | 35980 | 56848 | 282.5 | 403.75 | 26.25 | 26.25
11 | 721.875 | 47479.675 | 30347 | 57000 | 331.25 | 210 | 27.5 | 26.25
12 | 721.875 | 47713.268 | 31177 | 60613 | 331.25 | 257.5 | 26.25 | 27.5
13 | 689.062 | 47764.605 | 30478 | 58025 | 331.25 | 306.25 | 26.25 | 26.25
14 | 721.875 | 47126.632 | 33117 | 57373 | 330 | 356.25 | 27.5 | 26.25
15 | 756.25 | 46779.19 | 35475 | 56531 | 330 | 403.75 | 27.5 | 27.5
16 | 689.062 | 46878.49 | 32041 | 57290 | 378.75 | 210 | 26.25 | 26.25
17 | 756.25 | 47091.572 | 34996 | 56401 | 378.75 | 257.5 | 27.5 | 27.5
18 | 721.875 | 47168.907 | 34762 | 56572 | 378.75 | 306.25 | 26.25 | 27.5
19 | 721.875 | 47160.582 | 35360 | 56373 | 377.5 | 356.25 | 27.5 | 26.25
20 | 756.25 | 47155.403 | 34209 | 56285 | 377.5 | 403.75 | 27.5 | 27.5
10um Gels | 20umtallchannel_20X_4x4binning_10umGels_30unitsbelowfocus_20XNUV_0.5secExposure_BF-1.tif
| Area | Mean | Min | Max | BX | BY | Width | Height
1 | 189.062 | 49015.926 | 25074 | 65535 | 165 | 211.25 | 13.75 | 13.75 |  | Average | Std
2 | 189.062 | 48335.405 | 24809 | 65535 | 165 | 260 | 13.75 | 13.75 | Width | 14.625 | 0.7140507
3 | 206.25 | 47692.205 | 26730 | 65535 | 163.75 | 308.75 | 15 | 13.75 | Height | 13.6875 | 0.7560066
4 | 206.25 | 48609.947 | 26138 | 65535 | 163.75 | 357.5 | 15 | 13.75
5 | 225 | 47765.125 | 26011 | 65535 | 163.75 | 403.75 | 15 | 15
6 | 206.25 | 47094.477 | 25124 | 65535 | 262.5 | 211.25 | 15 | 13.75
7 | 189.062 | 47762.438 | 24517 | 65535 | 262.5 | 260 | 13.75 | 13.75
8 | 171.875 | 47010.009 | 24919 | 65535 | 262.5 | 310 | 13.75 | 12.5
9 | 206.25 | 46872.811 | 25153 | 65535 | 261.25 | 357.5 | 15 | 13.75
10 | 171.875 | 47763.945 | 25417 | 65535 | 261.25 | 406.25 | 13.75 | 12.5
11 | 223.438 | 47161.203 | 26990 | 65535 | 358.75 | 212.5 | 16.25 | 13.75
12 | 171.875 | 48041.191 | 28053 | 65535 | 360 | 262.5 | 13.75 | 12.5
13 | 225 | 47641.09 | 25845 | 65535 | 358.75 | 310 | 15 | 15
14 | 206.25 | 47935.78 | 28421 | 65535 | 358.75 | 358.75 | 15 | 13.75
15 | 206.25 | 47899.568 | 27140 | 65535 | 358.75 | 406.25 | 13.75 | 15
16 | 206.25 | 48068.182 | 25960 | 65535 | 457.5 | 212.5 | 15 | 13.75
17 | 187.5 | 48577.058 | 28013 | 65535 | 457.5 | 262.5 | 15 | 12.5
18 | 206.25 | 47662.894 | 25568 | 65535 | 456.25 | 311.25 | 15 | 13.75
19 | 206.25 | 47611.409 | 26032 | 65535 | 456.25 | 358.75 | 15 | 13.75
20 | 206.25 | 47513.379 | 26735 | 65535 | 456.25 | 407.5 | 15 | 13.75